## table
X (suns) | eta - elect. efficiency (%) | On-axis optic. eff. (%) | Acceptance Angle (°)@90%ofOptic.Eff | CAP | Int. Tracking Acceptance (°)@90%ofOptic.Eff | CAP with int. tracking system | Int. Tracking range (°)@50%ofOptic.Eff | Cell Size (µm) | Description | Reference | Group
625 | 34.7 | - | - | - | - | - | - | 500 | 3J-micro cells adhered thick aspheric PMMA lens acting as single staged optic. (Panasonic) | [OFidaner2014] 10.1063/1.4868116 | cpv
300 | 18 | 86 | 2.6 | 0.78571 | - | - | - | 2300 | Si-micro cells (SunPower) with edge surface field, PMMA TIR-R POE with SOE. (Isofoton) | [ATerao2000] 10.1109/PVSC.2000.916158 | cpv
1111 | 35 | 80 | 0.85 | 0.4944671 | - | - | - | 600 | 3J-Micro cells SOG POE and ball lenses as SOE. First use of tranfer printing and surface mount technology. 3J η=35% 4J η=36.5%. (Semprius) | [XSheng2014] 10.1038/NMAT3946 | cpv
18.4 | 25.8 | 65 | 9.5 | 0.7079754 | - | - | - | 650 | 3J-micro cells transfer printed, very compact design for space using a reflective inverted compound parabolic lens. (PennStateU) | [CJRuud2019] 10.1364/OE.27.0A1467 | cpv
72 | 12.6 | 85 | 3.5 | 0.518014 | - | - | - | 54 | CIGS microcells using photoresin to manufacture the aspheric POE and SOE optics. | [SJutteau2016] 10.1364/AO.55.006656 | cpv
480 | 30.4 | 90 | 1.65 | 0.6308439 | - | - | - | 970 | GaAs single junction cell surface mounted on injection molded PMMA POE and SOE array. (Panasonic) | [NHayashi2017] 10.1063/1.500144 | cpv
36 | 10 | - | - | - | - | - | - | 720 | Hexagonal Si-micro cells with a PMMA aspheric lens array for POE and SOE. The sandwich is encapsulated with silicone. (Sandia) | [TGu2014] 10.1117/12.2062286 | cpv
200 | - | 86.7 | 3 | 0.7401422 | - | - | - | 250 | 2J-micro cells encapsulated with a single aspheric silicone lens array with 83% optical efficiency. (Sandia) | [TGu2015] 10.1109/PVSC.2015.7356183 | cpv
92 | 35.5 | - | - | - | - | - | - | 170 | 4J transfer printed wafer stacked solar cells with a molded glass aspheric array. 4J η=35.5% projected for 6J η=38%. (NRL) | [MLumb2020] 10.1117/12.2549037 | cpv
1000 | - |  | 0.27 | 0.1490183 | - | - | - | 5500 | 3J-cell with injected PMMA waveguide optic. (Morgan Solar) | [MSinclair2014] 10.1117/12.2062066 | cpv
275 | 29.7 | 90 | 0.75 | 0.2170664 | - | - | - | 1000 | 3J micro solar cell with silicone injected POE and SOE with self-aligning manufacturing. Optical efficiency value is the goal. (CEA) | [ARitou2016] 10.1063/1.4962103 | cpv
1000 | 33.4 |  | 0.5 | 0.2759573 | - | - | - | 600 | 3J micro solar cells with aspheric silicone POE a hybrid dome SOE. (CEA) | [ARitou2017] 10.1063/1.5001418 | cpv
400 | 30 | 90 | 2.39 | 0.8340255 | - | - | - | 100 | Hybrid III-V and Si with wafer-integrated optic (etched V-grooves) as part of a multi-stage optical system with aspheric glass or SoG lens arrays as POE. (MIT) | [DLi2018] 10.1002/pip.3034 | hybrid
100 | 30.7 | 87 | 2 | 0.348995 | - | - | - | 1000 | Micro 3J on bifacial Si cell encapsulated in aspheric silicone POE lenses. (Toyota) | [DSato2019] 10.1109/JPHOTOV.2018.2877015 | hybrid
228 | 32.7 | 76 | 2 | 0.5269708 | - | - | - | 250 | Micro 3J on bifacial Si solar cells with a PMMA injected aspherical SOE and Al mirror as SOE. (Sharp) | [NYamada2013] 10.1109/PVSC.2013.6744197 | hybrid
740 | 25.4 | - | - | - | - | - | - | 170 | 2J micro cells transfer printed on a bifacial Si cell. Glass molded aspheric lens array. (NRL) | [MLumb2019] 10.1109/PVSC40753.2019.8980829 | hybrid
3.5 | 30 | 50 | 60 | 1.620185 | - | - | - | 4000 | 3J cells on Si cells encapsulated in a high acceptance (55º) silicone single lens for car-PV. (Toyota) | [DSato2018] 10.1109/PVSC.2018.8547289 | hybrid
321 | 34.2 | - | 0.46 | 0.1438411 | - | - | - | 3000 | 4J cells on bifacial Si p-PERC cells. With SoG fresnel lenses as only optical stage. (Fraunhofer-ISE) | [JFMartinez2019] 10.1002/pip.3239 | hybrid
660 | 30 | 93 | - | - | 70 | 24.14114 | 80 | 650 | 3J micro cells on a sliding glass encapsulated with liquid optical grade oils in a Cassegrain optic out of a glass top and bottom. (Glint Photonics) | [JSPrice2017] 10.1038/nenergy.2017.113 | tracking
180 | 29 | 82 | - | - | 44 | 9.31982 | 58 | 1000 | 3J micro cells on a 3-axis moving plane, overmolded silicone SOE and a bi-convex PMMA POE with high acceptance (55º). These modules can be translucent or hybrid. (Insolight) | [GNardin2020] [SAskins2019] 10.1109/PVSC40753.2019.8980519 | tracking
300 |  | 81 | - | - | - | - | - | - | POE combined with a slab waveguide, concept uses combinations of exterioir (2-Axis) and integrated (lateral) tracking. (UC San Diego) | [JHKarp2019] 10.1117/12.826531 | tracking
127 | 30 | 82 |  |  | 45 | 7.968689 | 65 | 1000 | 3J micro cells on a three-axis moving plane using a ball guide which accurately position on the Petzval field projected by the single stage PMMA bi-convex optic. (Nagaoka U.) | [AIto2018] 10.1364/OE.26.00A879 | tracking
330 | 26 | - | - | - | - | - | - | 550 | 3J micro cells with a tilt and roll integrated tracking using bi-convex PMMA lenses. This system is also hybrid, both parts the Si-PV and IIIV show efficiencies of 26% at equal DNI and GNI Irradiance. Losses with this concept is caused by shading. (Panasonic Boston Lab.) | [RLeto2018] 10.1109/PVSC.2018.8548284 | tracking
8.6 | - | 80 | - | - | 30 | 1.466288 | 40 | 375 | 2J micro cells with aspheric silicone microcells. The lateral displacement tracking uses actuator and a 3D guide rail for positioning in the z-axis.(GIST) | [TLim2016] 10.1002/pip.2843 | tracking
128 | - | 70 | - | - | 10 | 1.964605 | 20 |  | Not yet tested with solar cells, an aspheric injection molded lens concentrating onto a waveguide. The lateral displacement tracking using a worm driven motor for very precise positioning. (UC San Diego) | [JHellas2012] 10.1364/AO.51.006117 | tracking
250 | - | 79 | - | - | 23 | 6.178002 | 25 |  | Not yet tested with solar cells. Comercially available acrylic aspheric lens with a PMMA waveguide. Tracking with a two axis tsiplacement of the waveguide. (Texas A&M University) | [YLui2014] 10.1364/OE.22.0A1567 | tracking
250 | - | 79 | - | - | 23 | 6.178002 | 25 |  | Si photodetector with 2 PMMA lens arrays and a waveguide. Self-tracking using phase-change materials (Parafin) by melting and coupling the light. (Texas A&M University) | [VZagolla2014] 10.1364/OE.22.00A498 | tracking

## MIT-Table
Technology/architecture | Acceptance angle* | Concentration ratio | CAP | On-axis optical efficiency | Hybrid PV (capability) | Reference | Ref Name
Traditional CPV | ±0.5° ~ ±1° | 300X ~ 1000X | < 0.5 |  |  | Applied Physics Reviews 5, 041601 (2018) | MWiesenfarth2018
Micro-tracking CPV
Single lens waveguide coupled | ±30° | 8.6X | 1.5 | 80% | Y | Prog. Photovolt. Res. Appl. 25(1), 123–131 (2017) | TLim2017
| ±10° | 128X | 2 | 75% | Y | Appl. Opt. 51, 6117-6124 (2012) | JMHallas2012
| ±20° | 50X | 2.4 | 78% | Y | Opt. Express 22, A1567-A1575 (2014) | YLiu2014
Dual lens self-tracking | ±16° | 400X | 5.5 | 50% | Y | Opt. Express 22, A1880–A1894 (2014) | VZagolla2014
Single lens | ±42° | 127.3X | 7.5 | 82% | Y | Opt. Express 26, A879-A891 (2018) | AIto2018
Electrowetting beam steering | ±15° | 1000X | 8.2 | 90% | Y | Sol. Energy 89, 152–161 (2013) | JCheng2013
Dual lens waveguide coupled | ±23.5° | 500X | 8.9 | 91% | Y | Appl. Opt. 54(20), 6217–6223 (2015) | HMa3013
Dual lens | ±24° | 500X | 9.1 | NA | Y | Opt. Express 19 A207–A218 (2011) | FDuerr2011
Refractive + reflective lens | ±35° | 255X | 9.2 | 93% | N | Nat. Comm. 6, 6223 (2015) | JSPrice2015
| ±70° | 873X | 27.8 | 93% | N | Nat. Energy 2(8), 17113 (2017) | JSPrice2017
Single lens + Si cavity | ±34° | 550X | 13.1 | 90% | Y
(This work)
* Defined as angular range with > 90% of on-axis optical efficiency